## Sheet1
NOTES UNLESS OTHERWISE SPECIFIED:
1 | ALL HOLES FINISHED SIZE AS SHOWN.
2 | MATERIAL: 0.062 IN FIBERGLASS REINFORCED EPOXY, NEMA GRADE FR-4, NATURAL COLOR WITHOUT OPAQUER; 1 OZ COPPER CLAD OUTER LAYERS. THE PRINTED WIRING BOARD MATERIAL MUST HAVE A CPMPARATIVE TRACKING INDEX (CTI) OF AT LEAST 175 AND A UL 94V0 FLAMMABILITY RATING.
3 | FINISH: ENIG PER IPC-4552.
4 | APPLY GREEN SOLDER MASK OVER BARE COPPER (BOTH SIDES).
5 | TO BE SILKSCREENED WHITE ON (BOTH SIDES) PER "SILKSCREEN" ARTWORK.
6 | PRINTED WIRING BOARD TO BE ELECTRICALLY TESTED BY FABRICATOR FOR TRACE CONTINUITY AND PROOF AGAINST TRACE SHORTS.
7 | ALL RADIUS 0.047 UNLESS OTHERWISE NOTED.
8 | FABRICATOR SHALL APPLY DATE CODE, FABRICATOR'S CANG CODE AND UL MARKING TO SECONDARY SIDE WHERE INDICATED. MARKING TO BE COPPER ETCHED.
9 | FABRICATOR SHALL APPLY COUNTRY OF ORIGIN MARKING TO PRIMARY AND SECONDARY SIDE WHERE INDICATED. MARKING TO BE IN SILKSCREEN.